## HRD 1
1 | No | 0:00 | 1 | 1 | 1 | 1 | 1 | 0:00 | 0 | 13.191 | 0 | 0 | 0 | REST | S
2 | No | 0:00 | 1 | 1 | 1 | 1 | 2 | 0:00 | -40 | 11.561 | -462.4 | -0.05 | -0.63 | DCHG
3 | No | 0:00 | 1 | 1 | 1 | 1 | 2 | 0:00 | -40 | 11.52 | -460.7 | -0.11 | -1.27 | DCHG
4 | No | 0:00 | 1 | 1 | 1 | 1 | 2 | 0:00 | -40 | 11.464 | -458.4 | -0.16 | -1.91 | DCHG
5 | No | 0:00 | 1 | 1 | 1 | 1 | 2 | 0:00 | -40 | 11.404 | -456 | -0.22 | -2.55 | DCHG
6 | No | 0:00 | 1 | 1 | 1 | 1 | 2 | 0:00 | -40 | 11.347 | -453.8 | -0.27 | -3.18 | DCHG
7 | No | 0:01 | 1 | 1 | 1 | 1 | 2 | 0:00 | -40 | 11.291 | -451.6 | -0.33 | -3.81 | DCHG | Q

## 2
1 | No | 0:00 | 1 | 1 | 0:00 | 0 | 13.255 | 0 | 200 | 0 | 0 | REST | S
2 | No | 0:00 | 1 | 2 | 0:00 | -40 | 11.217 | -448.6 | 200 | 0 | 0 | DCHG
3 | No | 0:00 | 1 | 2 | 0:00 | -40 | 11.156 | -446.2 | 200 | -0.1 | -1 | DCHG
4 | No | 0:00 | 1 | 2 | 0:00 | -40 | 11.086 | -443.4 | 200 | -0.1 | -1 | DCHG
5 | No | 0:00 | 1 | 2 | 0:00 | -40 | 11.017 | -440.6 | 200 | -0.2 | -2 | DCHG
6 | No | 0:00 | 1 | 2 | 0:00 | -40 | 10.951 | -438 | 200 | -0.2 | -3 | DCHG
7 | No | 0:00 | 1 | 2 | 0:00 | -40 | 10.899 | -435.9 | 200 | -0.3 | -3 | DCHG | Q

## 3
1 | No | 0:00 | 1 | 1 | 0:00 | 0 | 13.252 | 0 | 200 | 0 | 0 | REST | S
2 | No | 0:00 | 1 | 2 | 0:00 | -40 | 11.163 | -446.5 | 200 | 0 | 0 | DCHG
3 | No | 0:00 | 1 | 2 | 0:00 | -40 | 11.09 | -443.5 | 200 | -0.1 | -1 | DCHG
4 | No | 0:00 | 1 | 2 | 0:00 | -40 | 11.01 | -440.3 | 200 | -0.1 | -1 | DCHG
5 | No | 0:00 | 1 | 2 | 0:00 | -40 | 10.934 | -437.3 | 200 | -0.2 | -2 | DCHG
6 | No | 0:00 | 1 | 2 | 0:00 | -40 | 10.861 | -434.4 | 200 | -0.2 | -3 | DCHG
7 | No | 0:00 | 1 | 2 | 0:00 | -40 | 10.807 | -432.2 | 200 | -0.3 | -3 | DCHG | Q

## 4
1 | No | 0:00 | 1 | 1 | 0:00 | 0 | 13.207 | 0 | 200 | 0 | 0 | REST | S
2 | No | 0:00 | 1 | 2 | 0:00 | -40 | 11.084 | -443.3 | 200 | 0 | 0 | DCHG
3 | No | 0:00 | 1 | 2 | 0:00 | -40 | 11.015 | -440.5 | 200 | -0.1 | -1 | DCHG
4 | No | 0:00 | 1 | 2 | 0:00 | -40 | 10.929 | -437.1 | 200 | -0.1 | -1 | DCHG
5 | No | 0:00 | 1 | 2 | 0:00 | -40 | 10.846 | -433.8 | 200 | -0.2 | -2 | DCHG
6 | No | 0:00 | 1 | 2 | 0:00 | -40 | 10.758 | -430.3 | 200 | -0.2 | -3 | DCHG
7 | No | 0:00 | 1 | 2 | 0:00 | -40 | 10.691 | -427.6 | 200 | -0.3 | -3 | DCHG | Q

## 5
1 | No | 0:00 | 1 | 1 | 0:00 | 0 | 13.226 | 0 | 200 | 0 | 0 | REST | S
2 | No | 0:00 | 1 | 2 | 0:00 | -40 | 11.012 | -440.4 | 200 | 0 | 0 | DCHG
3 | No | 0:00 | 1 | 2 | 0:00 | -40 | 10.928 | -437 | 200 | -0.1 | -1 | DCHG
4 | No | 0:00 | 1 | 2 | 0:00 | -40 | 10.819 | -432.7 | 200 | -0.1 | -1 | DCHG
5 | No | 0:00 | 1 | 2 | 0:00 | -40 | 10.716 | -428.6 | 200 | -0.2 | -2 | DCHG
6 | No | 0:00 | 1 | 2 | 0:00 | -40 | 10.621 | -424.8 | 200 | -0.2 | -3 | DCHG
7 | No | 0:00 | 1 | 2 | 0:00 | -40 | 10.551 | -422 | 200 | -0.3 | -3 | DCHG | Q

## 6
1 | No | 0:00 | 1 | 1 | 0:00 | 0 | 13.261 | 0 | 200 | 0 | 0 | REST | S
2 | No | 0:00 | 1 | 2 | 0:00 | -40 | 11.098 | -443.9 | 200 | 0 | 0 | DCHG
3 | No | 0:00 | 1 | 2 | 0:00 | -40 | 11.024 | -440.9 | 200 | -0.1 | -1 | DCHG
4 | No | 0:00 | 1 | 2 | 0:00 | -40 | 10.931 | -437.2 | 200 | -0.1 | -1 | DCHG
5 | No | 0:00 | 1 | 2 | 0:00 | -40 | 10.843 | -433.6 | 200 | -0.2 | -2 | DCHG
6 | No | 0:00 | 1 | 2 | 0:00 | -40 | 10.762 | -430.4 | 200 | -0.2 | -3 | DCHG
7 | No | 0:00 | 1 | 2 | 0:00 | -40 | 10.701 | -428 | 200 | -0.3 | -3 | DCHG | Q

## 7
1 | No | 0:00 | 1 | 1 | 0:00 | 0 | 13.234 | 0 | 200 | 0 | 0 | REST | S
2 | No | 0:00 | 1 | 2 | 0:00 | -40 | 11.088 | -443.5 | 200 | 0 | 0 | DCHG
3 | No | 0:00 | 1 | 2 | 0:00 | -40 | 10.995 | -439.8 | 200 | -0.1 | -1 | DCHG
4 | No | 0:00 | 1 | 2 | 0:00 | -40 | 10.891 | -435.6 | 200 | -0.1 | -1 | DCHG
5 | No | 0:00 | 1 | 2 | 0:00 | -40 | 10.791 | -431.6 | 200 | -0.2 | -2 | DCHG
6 | No | 0:00 | 1 | 2 | 0:00 | -40 | 10.702 | -428 | 200 | -0.2 | -3 | DCHG
7 | No | 0:00 | 1 | 2 | 0:00 | -40 | 10.632 | -425.2 | 200 | -0.3 | -3 | DCHG | Q

## 8
1 | No | 0:00 | 1 | 1 | 0:00 | 0 | 13.224 | 0 | 200 | 0 | 0 | REST | S
2 | No | 0:00 | 1 | 2 | 0:00 | -40 | 11.092 | -443.6 | 200 | 0 | 0 | DCHG
3 | No | 0:00 | 1 | 2 | 0:00 | -40 | 11.011 | -440.4 | 200 | -0.1 | -1 | DCHG
4 | No | 0:00 | 1 | 2 | 0:00 | -40 | 10.916 | -436.6 | 200 | -0.1 | -1 | DCHG
5 | No | 0:00 | 1 | 2 | 0:00 | -40 | 10.823 | -432.9 | 200 | -0.2 | -2 | DCHG
6 | No | 0:00 | 1 | 2 | 0:00 | -40 | 10.733 | -429.2 | 200 | -0.2 | -3 | DCHG
7 | No | 0:00 | 1 | 2 | 0:00 | -40 | 10.666 | -426.6 | 200 | -0.3 | -3 | DCHG | Q

## 9
1 | No | 0:00 | 1 | 1 | 0:00 | 0 | 13.249 | 0 | 200 | 0 | 0 | REST | S
2 | No | 0:00 | 1 | 2 | 0:00 | -40 | 11.078 | -443.1 | 200 | 0 | 0 | DCHG
3 | No | 0:00 | 1 | 2 | 0:00 | -40 | 10.984 | -439.3 | 200 | -0.1 | -1 | DCHG
4 | No | 0:00 | 1 | 2 | 0:00 | -40 | 10.877 | -435 | 200 | -0.1 | -1 | DCHG
5 | No | 0:00 | 1 | 2 | 0:00 | -40 | 10.775 | -431 | 200 | -0.2 | -2 | DCHG
6 | No | 0:00 | 1 | 2 | 0:00 | -40 | 10.678 | -427.1 | 200 | -0.2 | -3 | DCHG
7 | No | 0:00 | 1 | 2 | 0:00 | -40 | 10.607 | -424.2 | 200 | -0.3 | -3 | DCHG | Q

## 10
1 | No | 0:00 | 1 | 1 | 0:00 | 0 | 13.232 | 0 | 200 | 0 | 0 | REST | S
2 | No | 0:00 | 1 | 2 | 0:00 | -40 | 11.085 | -443.3 | 200 | 0 | 0 | DCHG
3 | No | 0:00 | 1 | 2 | 0:00 | -40 | 11.003 | -440.1 | 200 | -0.1 | -1 | DCHG
4 | No | 0:00 | 1 | 2 | 0:00 | -40 | 10.904 | -436.1 | 200 | -0.1 | -1 | DCHG
5 | No | 0:00 | 1 | 2 | 0:00 | -40 | 10.803 | -432.1 | 200 | -0.2 | -2 | DCHG
6 | No | 0:00 | 1 | 2 | 0:00 | -40 | 10.719 | -428.7 | 200 | -0.2 | -3 | DCHG
7 | No | 0:00 | 1 | 2 | 0:00 | -40 | 10.651 | -426 | 200 | -0.3 | -3 | DCHG | Q

## 11
1 | No | 0:00 | 1 | 1 | 0:00 | 0 | 13.265 | 0 | 200 | 0 | 0 | REST | S
2 | No | 0:00 | 1 | 2 | 0:00 | -40 | 11.086 | -443.4 | 200 | 0 | 0 | DCHG
3 | No | 0:00 | 1 | 2 | 0:00 | -40 | 10.996 | -439.8 | 200 | -0.1 | -1 | DCHG
4 | No | 0:00 | 1 | 2 | 0:00 | -40 | 10.892 | -435.6 | 200 | -0.1 | -1 | DCHG
5 | No | 0:00 | 1 | 2 | 0:00 | -40 | 10.788 | -431.5 | 200 | -0.2 | -2 | DCHG
6 | No | 0:00 | 1 | 2 | 0:00 | -40 | 10.69 | -427.5 | 200 | -0.2 | -3 | DCHG
7 | No | 0:00 | 1 | 2 | 0:00 | -40 | 10.618 | -424.7 | 200 | -0.3 | -3 | DCHG | Q

## 12
1 | No | 0:00 | 1 | 1 | 0:00 | 0 | 13.232 | 0 | 200 | 0 | 0 | REST | S
2 | No | 0:00 | 1 | 2 | 0:00 | -40 | 10.932 | -437.2 | 200 | 0 | 0 | DCHG
3 | No | 0:00 | 1 | 2 | 0:00 | -40 | 10.827 | -433 | 200 | -0.1 | -1 | DCHG
4 | No | 0:00 | 1 | 2 | 0:00 | -40 | 10.71 | -428.3 | 200 | -0.1 | -1 | DCHG
5 | No | 0:00 | 1 | 2 | 0:00 | -40 | 10.599 | -423.9 | 200 | -0.2 | -2 | DCHG
6 | No | 0:00 | 1 | 2 | 0:00 | -40 | 10.496 | -419.8 | 200 | -0.2 | -2 | DCHG
7 | No | 0:00 | 1 | 2 | 0:00 | -40 | 10.422 | -416.8 | 200 | -0.3 | -3 | DCHG | Q

## 13
1 | No | 0:00 | 1 | 1 | 0:00 | 0 | 13.281 | 0 | 200 | 0 | 0 | REST | S
2 | No | 0:00 | 1 | 2 | 0:00 | -40 | 11.103 | -444.1 | 200 | 0 | 0 | DCHG
3 | No | 0:00 | 1 | 2 | 0:00 | -40 | 11.03 | -441.1 | 200 | -0.1 | -1 | DCHG
4 | No | 0:00 | 1 | 2 | 0:00 | -40 | 10.938 | -437.5 | 200 | -0.1 | -1 | DCHG
5 | No | 0:00 | 1 | 2 | 0:00 | -40 | 10.845 | -433.7 | 200 | -0.2 | -2 | DCHG
6 | No | 0:00 | 1 | 2 | 0:00 | -40 | 10.754 | -430.1 | 200 | -0.2 | -3 | DCHG
7 | No | 0:00 | 1 | 2 | 0:00 | -40 | 10.685 | -427.4 | 200 | -0.3 | -3 | DCHG | Q

## 14
1 | No | 0:00 | 1 | 1 | 0:00 | 0 | 13.243 | 0 | 200 | 0 | 0 | REST | S
2 | No | 0:00 | 1 | 2 | 0:00 | -40 | 10.979 | -439.1 | 200 | 0 | 0 | DCHG
3 | No | 0:00 | 1 | 2 | 0:00 | -40 | 10.889 | -435.5 | 200 | -0.1 | -1 | DCHG
4 | No | 0:00 | 1 | 2 | 0:00 | -40 | 10.786 | -431.4 | 200 | -0.1 | -1 | DCHG
5 | No | 0:00 | 1 | 2 | 0:00 | -40 | 10.679 | -427.1 | 200 | -0.2 | -2 | DCHG
6 | No | 0:00 | 1 | 2 | 0:00 | -40 | 10.578 | -423.1 | 200 | -0.2 | -3 | DCHG
7 | No | 0:00 | 1 | 2 | 0:00 | -40 | 10.507 | -420.2 | 200 | -0.3 | -3 | DCHG | Q

## 15
1 | No | 0:00 | 1 | 1 | 0:00 | 0 | 13.225 | 0 | 200 | 0 | 0 | REST | S
2 | No | 0:00 | 1 | 2 | 0:00 | -40 | 10.824 | -432.9 | 200 | 0 | 0 | DCHG
3 | No | 0:00 | 1 | 2 | 0:00 | -40 | 10.723 | -428.9 | 200 | -0.1 | -1 | DCHG
4 | No | 0:00 | 1 | 2 | 0:00 | -40 | 10.61 | -424.3 | 200 | -0.1 | -1 | DCHG
5 | No | 0:00 | 1 | 2 | 0:00 | -40 | 10.499 | -419.9 | 200 | -0.2 | -2 | DCHG
6 | No | 0:00 | 1 | 2 | 0:00 | -40 | 10.395 | -415.7 | 200 | -0.2 | -2 | DCHG
7 | No | 0:00 | 1 | 2 | 0:00 | -40 | 10.322 | -412.8 | 200 | -0.3 | -3 | DCHG | Q

## 16
1 | No | 0:00 | 1 | 1 | 0:00 | 0 | 13.252 | 0 | 200 | 0 | 0 | REST | S
2 | No | 0:00 | 1 | 2 | 0:00 | -40 | 11.06 | -442.3 | 200 | 0 | 0 | DCHG
3 | No | 0:00 | 1 | 2 | 0:00 | -40 | 10.988 | -439.5 | 200 | -0.1 | -1 | DCHG
4 | No | 0:00 | 1 | 2 | 0:00 | -40 | 10.899 | -435.9 | 200 | -0.1 | -1 | DCHG
5 | No | 0:00 | 1 | 2 | 0:00 | -40 | 10.807 | -432.2 | 200 | -0.2 | -2 | DCHG
6 | No | 0:00 | 1 | 2 | 0:00 | -40 | 10.715 | -428.5 | 200 | -0.2 | -3 | DCHG
7 | No | 0:00 | 1 | 2 | 0:00 | -40 | 10.645 | -425.7 | 200 | -0.3 | -3 | DCHG | Q

## 17
1 | No | 0:00 | 1 | 1 | 0:00 | 0 | 13.233 | 0 | 200 | 0 | 0 | REST | S
2 | No | 0:00 | 1 | 2 | 0:00 | -40 | 10.933 | -437.3 | 200 | 0 | 0 | DCHG
3 | No | 0:00 | 1 | 2 | 0:00 | -40 | 10.843 | -433.7 | 200 | -0.1 | -1 | DCHG
4 | No | 0:00 | 1 | 2 | 0:00 | -40 | 10.74 | -429.6 | 200 | -0.1 | -1 | DCHG
5 | No | 0:00 | 1 | 2 | 0:00 | -40 | 10.631 | -425.2 | 200 | -0.2 | -2 | DCHG
6 | No | 0:00 | 1 | 2 | 0:00 | -40 | 10.525 | -420.9 | 200 | -0.2 | -2 | DCHG
7 | No | 0:00 | 1 | 2 | 0:00 | -40 | 10.454 | -418.1 | 200 | -0.3 | -3 | DCHG | Q

## 18
1 | No | 0:00 | 1 | 1 | 0:00 | 0 | 13.251 | 0 | 200 | 0 | 0 | REST | S
2 | No | 0:00 | 1 | 2 | 0:00 | -40 | 10.835 | -433.3 | 200 | 0 | 0 | DCHG
3 | No | 0:00 | 1 | 2 | 0:00 | -40 | 10.74 | -429.6 | 200 | -0.1 | -1 | DCHG
4 | No | 0:00 | 1 | 2 | 0:00 | -40 | 10.623 | -424.9 | 200 | -0.1 | -1 | DCHG
5 | No | 0:00 | 1 | 2 | 0:00 | -40 | 10.505 | -420.2 | 200 | -0.2 | -2 | DCHG
6 | No | 0:00 | 1 | 2 | 0:00 | -40 | 10.393 | -415.6 | 200 | -0.2 | -2 | DCHG
7 | No | 0:00 | 1 | 2 | 0:00 | -40 | 10.316 | -412.6 | 200 | -0.3 | -3 | DCHG | Q

## 20
1 | No | 0:00 | 1 | 1 | 0:00 | 0 | 13.048 | 0 | 200 | 0 | 0 | REST | S
2 | No | 0:00 | 1 | 2 | 0:00 | -40 | 10.808 | -432.3 | 200 | 0 | 0 | DCHG
3 | No | 0:00 | 1 | 2 | 0:00 | -40 | 10.703 | -428.1 | 200 | -0.1 | -1 | DCHG
4 | No | 0:00 | 1 | 2 | 0:00 | -40 | 10.591 | -423.6 | 200 | -0.1 | -1 | DCHG
5 | No | 0:00 | 1 | 2 | 0:00 | -40 | 10.479 | -419.1 | 200 | -0.2 | -2 | DCHG
6 | No | 0:00 | 1 | 2 | 0:00 | -40 | 10.376 | -415 | 200 | -0.2 | -2 | DCHG
7 | No | 0:00 | 1 | 2 | 0:00 | -40 | 10.297 | -411.8 | 200 | -0.3 | -3 | DCHG | Q

## 21
1 | No | 0:00 | 1 | 1 | 0:00 | 0 | 13.022 | 0 | 200 | 0 | 0 | REST | S
2 | No | 0:00 | 1 | 2 | 0:00 | -40 | 10.792 | -431.7 | 200 | 0 | 0 | DCHG
3 | No | 0:00 | 1 | 2 | 0:00 | -40 | 10.692 | -427.6 | 200 | -0.1 | -1 | DCHG
4 | No | 0:00 | 1 | 2 | 0:00 | -40 | 10.576 | -423 | 200 | -0.1 | -1 | DCHG
5 | No | 0:00 | 1 | 2 | 0:00 | -40 | 10.462 | -418.4 | 200 | -0.2 | -2 | DCHG
6 | No | 0:00 | 1 | 2 | 0:00 | -40 | 10.356 | -414.2 | 200 | -0.2 | -2 | DCHG
7 | No | 0:00 | 1 | 2 | 0:00 | -40 | 10.278 | -411.1 | 200 | -0.3 | -3 | DCHG | Q

## 22
1 | No | 0:00 | 1 | 1 | 0:00 | 0 | 12.964 | 0 | 200 | 0 | 0 | REST | S
2 | No | 0:00 | 1 | 2 | 0:00 | -40 | 10.838 | -433.5 | 200 | 0 | 0 | DCHG
3 | No | 0:00 | 1 | 2 | 0:00 | -40 | 10.748 | -429.9 | 200 | -0.1 | -1 | DCHG
4 | No | 0:00 | 1 | 2 | 0:00 | -40 | 10.643 | -425.7 | 200 | -0.1 | -1 | DCHG
5 | No | 0:00 | 1 | 2 | 0:00 | -40 | 10.534 | -421.3 | 200 | -0.2 | -2 | DCHG
6 | No | 0:00 | 1 | 2 | 0:00 | -40 | 10.434 | -417.3 | 200 | -0.2 | -2 | DCHG
7 | No | 0:00 | 1 | 2 | 0:00 | -40 | 10.359 | -414.3 | 200 | -0.3 | -3 | DCHG | Q

## 23
1 | No | 0:00 | 1 | 1 | 0:00 | 0 | 13.057 | 0 | 200 | 0 | 0 | REST | S
2 | No | 0:00 | 1 | 2 | 0:00 | -40 | 10.761 | -430.4 | 200 | 0 | 0 | DCHG
3 | No | 0:00 | 1 | 2 | 0:00 | -40 | 10.663 | -426.5 | 200 | -0.1 | -1 | DCHG
4 | No | 0:00 | 1 | 2 | 0:00 | -40 | 10.549 | -421.9 | 200 | -0.1 | -1 | DCHG
5 | No | 0:00 | 1 | 2 | 0:00 | -40 | 10.439 | -417.5 | 200 | -0.2 | -2 | DCHG
6 | No | 0:00 | 1 | 2 | 0:00 | -40 | 10.334 | -413.3 | 200 | -0.2 | -2 | DCHG
7 | No | 0:00 | 1 | 2 | 0:00 | -40 | 10.259 | -410.3 | 200 | -0.3 | -3 | DCHG | Q

## 24
1 | No | 0:00 | 1 | 1 | 0:00 | 0 | 13.011 | 0 | 200 | 0 | 0 | REST | S
2 | No | 0:00 | 1 | 2 | 0:00 | -40 | 10.819 | -432.7 | 200 | 0 | 0 | DCHG
3 | No | 0:00 | 1 | 2 | 0:00 | -40 | 10.721 | -428.8 | 200 | -0.1 | -1 | DCHG
4 | No | 0:00 | 1 | 2 | 0:00 | -40 | 10.607 | -424.2 | 200 | -0.1 | -1 | DCHG
5 | No | 0:00 | 1 | 2 | 0:00 | -40 | 10.494 | -419.7 | 200 | -0.2 | -2 | DCHG
6 | No | 0:00 | 1 | 2 | 0:00 | -40 | 10.385 | -415.4 | 200 | -0.2 | -2 | DCHG
7 | No | 0:00 | 1 | 2 | 0:00 | -40 | 10.308 | -412.2 | 200 | -0.3 | -3 | DCHG | Q

## 25
1 | No | 0:00 | 1 | 1 | 0:00 | 0 | 12.997 | 0 | 200 | 0 | 0 | REST | S
2 | No | 0:00 | 1 | 2 | 0:00 | -40 | 10.603 | -424.1 | 200 | 0 | 0 | DCHG
3 | No | 0:00 | 1 | 2 | 0:00 | -40 | 10.481 | -419.2 | 200 | -0.1 | -1 | DCHG
4 | No | 0:00 | 1 | 2 | 0:00 | -40 | 10.347 | -413.8 | 200 | -0.1 | -1 | DCHG
5 | No | 0:00 | 1 | 2 | 0:00 | -40 | 10.22 | -408.7 | 200 | -0.2 | -2 | DCHG
6 | No | 0:00 | 1 | 2 | 0:00 | -40 | 10.104 | -404.1 | 200 | -0.2 | -2 | DCHG
7 | No | 0:00 | 1 | 2 | 0:00 | -40 | 10.024 | -400.9 | 200 | -0.3 | -3 | DCHG | Q

## 26
1 | No | 0:00 | 1 | 1 | 0:00 | 0 | 12.993 | 0 | 200 | 0 | 0 | REST | S
2 | No | 0:00 | 1 | 2 | 0:00 | -40 | 10.794 | -431.7 | 200 | 0 | 0 | DCHG
3 | No | 0:00 | 1 | 2 | 0:00 | -40 | 10.696 | -427.8 | 200 | -0.1 | -1 | DCHG
4 | No | 0:00 | 1 | 2 | 0:00 | -40 | 10.582 | -423.2 | 200 | -0.1 | -1 | DCHG
5 | No | 0:00 | 1 | 2 | 0:00 | -40 | 10.471 | -418.8 | 200 | -0.2 | -2 | DCHG
6 | No | 0:00 | 1 | 2 | 0:00 | -40 | 10.363 | -414.5 | 200 | -0.2 | -2 | DCHG
7 | No | 0:00 | 1 | 2 | 0:00 | -40 | 10.286 | -411.4 | 200 | -0.3 | -3 | DCHG | Q

## 27
1 | No | 0:00 | 1 | 1 | 0:00 | 0 | 12.978 | 0 | 200 | 0 | 0 | REST | S
2 | No | 0:00 | 1 | 2 | 0:00 | -40 | 10.713 | -428.5 | 200 | 0 | 0 | DCHG
3 | No | 0:00 | 1 | 2 | 0:00 | -40 | 10.614 | -424.5 | 200 | -0.1 | -1 | DCHG
4 | No | 0:00 | 1 | 2 | 0:00 | -40 | 10.501 | -420 | 200 | -0.1 | -1 | DCHG
5 | No | 0:00 | 1 | 2 | 0:00 | -40 | 10.389 | -415.5 | 200 | -0.2 | -2 | DCHG
6 | No | 0:00 | 1 | 2 | 0:00 | -40 | 10.281 | -411.2 | 200 | -0.2 | -2 | DCHG
7 | No | 0:00 | 1 | 2 | 0:00 | -40 | 10.202 | -408 | 200 | -0.3 | -3 | DCHG | Q

## 28
1 | No | 0:00 | 1 | 1 | 0:00 | 0 | 12.988 | 0 | 200 | 0 | 0 | REST | S
2 | No | 0:00 | 1 | 2 | 0:00 | -40 | 10.793 | -431.7 | 200 | 0 | 0 | DCHG
3 | No | 0:00 | 1 | 2 | 0:00 | -40 | 10.686 | -427.4 | 200 | -0.1 | -1 | DCHG
4 | No | 0:00 | 1 | 2 | 0:00 | -40 | 10.562 | -422.4 | 200 | -0.1 | -1 | DCHG
5 | No | 0:00 | 1 | 2 | 0:00 | -40 | 10.446 | -417.8 | 200 | -0.2 | -2 | DCHG
6 | No | 0:00 | 1 | 2 | 0:00 | -40 | 10.336 | -413.4 | 200 | -0.2 | -2 | DCHG
7 | No | 0:00 | 1 | 2 | 0:00 | -40 | 10.259 | -410.3 | 200 | -0.3 | -3 | DCHG | Q

## 30
1 | No | 0:00 | 1 | 1 | 0:00 | 0 | 12.922 | 0 | 200 | 0 | 0 | REST | S
2 | No | 0:00 | 1 | 2 | 0:00 | -40 | 10.592 | -423.6 | 200 | 0 | 0 | DCHG
3 | No | 0:00 | 1 | 2 | 0:00 | -40 | 10.469 | -418.7 | 200 | -0.1 | -1 | DCHG
4 | No | 0:00 | 1 | 2 | 0:00 | -40 | 10.341 | -413.6 | 200 | -0.1 | -1 | DCHG
5 | No | 0:00 | 1 | 2 | 0:00 | -40 | 10.225 | -408.9 | 200 | -0.2 | -2 | DCHG
6 | No | 0:00 | 1 | 2 | 0:00 | -40 | 10.115 | -404.5 | 200 | -0.2 | -2 | DCHG
7 | No | 0:00 | 1 | 2 | 0:00 | -40 | 10.039 | -401.5 | 200 | -0.3 | -3 | DCHG | Q

## 31
1 | No | 0:00 | 1 | 1 | 0:00 | 0 | 12.923 | 0 | 200 | 0 | 0 | REST | S
2 | No | 0:00 | 1 | 2 | 0:00 | -40 | 10.632 | -425.3 | 200 | 0 | 0 | DCHG
3 | No | 0:00 | 1 | 2 | 0:00 | -40 | 10.526 | -421 | 200 | -0.1 | -1 | DCHG
4 | No | 0:00 | 1 | 2 | 0:00 | -40 | 10.405 | -416.1 | 200 | -0.1 | -1 | DCHG
5 | No | 0:00 | 1 | 2 | 0:00 | -40 | 10.292 | -411.7 | 200 | -0.2 | -2 | DCHG
6 | No | 0:00 | 1 | 2 | 0:00 | -40 | 10.186 | -407.4 | 200 | -0.2 | -2 | DCHG
7 | No | 0:00 | 1 | 2 | 0:00 | -40 | 10.11 | -404.3 | 200 | -0.3 | -3 | DCHG | Q

## 32
1 | No | 0:00 | 1 | 1 | 0:00 | 0 | 12.911 | 0 | 200 | 0 | 0 | REST | S
2 | No | 0:00 | 1 | 2 | 0:00 | -40 | 10.601 | -424 | 200 | 0 | 0 | DCHG
3 | No | 0:00 | 1 | 2 | 0:00 | -40 | 10.48 | -419.1 | 200 | -0.1 | -1 | DCHG
4 | No | 0:00 | 1 | 2 | 0:00 | -40 | 10.346 | -413.8 | 200 | -0.1 | -1 | DCHG
5 | No | 0:00 | 1 | 2 | 0:00 | -40 | 10.221 | -408.8 | 200 | -0.2 | -2 | DCHG
6 | No | 0:00 | 1 | 2 | 0:00 | -40 | 10.109 | -404.3 | 200 | -0.2 | -2 | DCHG
7 | No | 0:00 | 1 | 2 | 0:00 | -40 | 10.026 | -401 | 200 | -0.3 | -3 | DCHG | Q

## 33
1 | No | 0:00 | 1 | 1 | 0:00 | 0 | 13.125 | 0 | 200 | 0 | 0 | REST | S
2 | No | 0:00 | 1 | 2 | 0:00 | -40 | 10.609 | -424.3 | 200 | 0 | 0 | DCHG
3 | No | 0:00 | 1 | 2 | 0:00 | -40 | 10.479 | -419.1 | 200 | -0.1 | -1 | DCHG
4 | No | 0:00 | 1 | 2 | 0:00 | -40 | 10.355 | -414.2 | 200 | -0.1 | -1 | DCHG
5 | No | 0:00 | 1 | 2 | 0:00 | -40 | 10.239 | -409.5 | 200 | -0.2 | -2 | DCHG
6 | No | 0:00 | 1 | 2 | 0:00 | -40 | 10.136 | -405.4 | 200 | -0.2 | -2 | DCHG
7 | No | 0:00 | 1 | 2 | 0:00 | -40 | 10.059 | -402.3 | 200 | -0.3 | -3 | DCHG | Q

## 34
1 | No | 0:00 | 1 | 1 | 0:00 | 0 | 13.225 | 0 | 200 | 0 | 0 | REST | S
2 | No | 0:00 | 1 | 2 | 0:00 | -40 | 10.774 | -430.9 | 200 | 0 | 0 | DCHG
3 | No | 0:00 | 1 | 2 | 0:00 | -40 | 10.65 | -426 | 200 | -0.1 | -1 | DCHG
4 | No | 0:00 | 1 | 2 | 0:00 | -40 | 10.525 | -421 | 200 | -0.1 | -1 | DCHG
5 | No | 0:00 | 1 | 2 | 0:00 | -40 | 10.405 | -416.2 | 200 | -0.2 | -2 | DCHG
6 | No | 0:00 | 1 | 2 | 0:00 | -40 | 10.293 | -411.7 | 200 | -0.2 | -2 | DCHG
7 | No | 0:00 | 1 | 2 | 0:00 | -40 | 10.214 | -408.5 | 200 | -0.3 | -3 | DCHG | Q

## 35
1 | No | 0:00 | 1 | 1 | 0:00 | 0 | 12.924 | 0 | 200 | 0 | 0 | REST | S
2 | No | 0:00 | 1 | 2 | 0:00 | -40 | 10.499 | -419.9 | 200 | 0 | 0 | DCHG
3 | No | 0:00 | 1 | 2 | 0:00 | -40 | 10.352 | -414 | 200 | -0.1 | -1 | DCHG
4 | No | 0:00 | 1 | 2 | 0:00 | -40 | 10.209 | -408.3 | 200 | -0.1 | -1 | DCHG
5 | No | 0:00 | 1 | 2 | 0:00 | -40 | 10.078 | -403.1 | 200 | -0.2 | -2 | DCHG
6 | No | 0:00 | 1 | 2 | 0:00 | -40 | 9.959 | -398.3 | 200 | -0.2 | -2 | DCHG
7 | No | 0:00 | 1 | 2 | 0:00 | -40 | 9.877 | -395 | 200 | -0.3 | -3 | DCHG | Q

## 36
1 | No | 0:00 | 1 | 1 | 0:00 | 0 | 12.905 | 0 | 200 | 0 | 0 | REST | S
2 | No | 0:00 | 1 | 2 | 0:00 | -40 | 10.463 | -418.5 | 200 | 0 | 0 | DCHG
3 | No | 0:00 | 1 | 2 | 0:00 | -40 | 10.326 | -413 | 200 | -0.1 | -1 | DCHG
4 | No | 0:00 | 1 | 2 | 0:00 | -40 | 10.194 | -407.7 | 200 | -0.1 | -1 | DCHG
5 | No | 0:00 | 1 | 2 | 0:00 | -40 | 10.07 | -402.7 | 200 | -0.2 | -2 | DCHG
6 | No | 0:00 | 1 | 2 | 0:00 | -40 | 9.956 | -398.2 | 200 | -0.2 | -2 | DCHG
7 | No | 0:00 | 1 | 2 | 0:00 | -40 | 9.875 | -394.9 | 200 | -0.3 | -3 | DCHG | Q

## 37
1 | No | 0:00 | 1 | 1 | 0:00 | 0 | 12.907 | 0 | 200 | 0 | 0 | REST | S
2 | No | 0:00 | 1 | 2 | 0:00 | -40 | 10.395 | -415.7 | 200 | 0 | 0 | DCHG
3 | No | 0:00 | 1 | 2 | 0:00 | -40 | 10.251 | -410 | 200 | -0.1 | -1 | DCHG
4 | No | 0:00 | 1 | 2 | 0:00 | -40 | 10.115 | -404.5 | 200 | -0.1 | -1 | DCHG
5 | No | 0:00 | 1 | 2 | 0:00 | -40 | 9.987 | -399.4 | 200 | -0.2 | -2 | DCHG
6 | No | 0:00 | 1 | 2 | 0:00 | -40 | 9.871 | -394.8 | 200 | -0.2 | -2 | DCHG
7 | No | 0:00 | 1 | 2 | 0:00 | -40 | 9.789 | -391.5 | 200 | -0.3 | -3 | DCHG | Q

## 38
1 | No | 0:00 | 1 | 1 | 0:00 | 0 | 13.036 | 0 | 200 | 0 | 0 | REST | S
2 | No | 0:00 | 1 | 2 | 0:00 | -40 | 10.366 | -414.6 | 200 | 0 | 0 | DCHG
3 | No | 0:00 | 1 | 2 | 0:00 | -40 | 10.276 | -411 | 200 | -0.1 | -1 | DCHG
4 | No | 0:00 | 1 | 2 | 0:00 | -40 | 10.157 | -406.2 | 200 | -0.1 | -1 | DCHG
5 | No | 0:00 | 1 | 2 | 0:00 | -40 | 10.016 | -400.6 | 200 | -0.2 | -2 | DCHG
6 | No | 0:00 | 1 | 2 | 0:00 | -40 | 9.853 | -394.1 | 200 | -0.2 | -2 | DCHG
7 | No | 0:00 | 1 | 2 | 0:00 | -40 | 9.699 | -387.9 | 200 | -0.3 | -3 | DCHG | Q

## 39
1 | No | 0:00 | 1 | 1 | 0:00 | 0 | 13.001 | 0 | 200 | 0 | 0 | REST | S
2 | No | 0:00 | 1 | 2 | 0:00 | -40 | 10.325 | -412.9 | 200 | 0 | 0 | DCHG
3 | No | 0:00 | 1 | 2 | 0:00 | -40 | 10.223 | -408.9 | 200 | -0.1 | -1 | DCHG
4 | No | 0:00 | 1 | 2 | 0:00 | -40 | 10.085 | -403.4 | 200 | -0.1 | -1 | DCHG
5 | No | 0:00 | 1 | 2 | 0:00 | -40 | 9.917 | -396.6 | 200 | -0.2 | -2 | DCHG
6 | No | 0:00 | 1 | 2 | 0:00 | -40 | 9.709 | -388.3 | 200 | -0.2 | -2 | DCHG
7 | No | 0:00 | 1 | 2 | 0:00 | -40 | 9.499 | -379.9 | 200 | -0.3 | -3 | DCHG | Q

## 40
1 | No | 0:00 | 1 | 1 | 0:00 | 0 | 13.039 | 0 | 200 | 0 | 0 | REST | S
2 | No | 0:00 | 1 | 2 | 0:00 | -40 | 10.353 | -414.1 | 200 | 0 | 0 | DCHG
3 | No | 0:00 | 1 | 2 | 0:00 | -40 | 10.234 | -409.3 | 200 | -0.1 | -1 | DCHG
4 | No | 0:00 | 1 | 2 | 0:00 | -40 | 10.07 | -402.7 | 200 | -0.1 | -1 | DCHG
5 | No | 0:00 | 1 | 2 | 0:00 | -40 | 9.854 | -394.1 | 200 | -0.2 | -2 | DCHG
6 | No | 0:00 | 1 | 2 | 0:00 | -40 | 9.555 | -382.1 | 200 | -0.2 | -2 | DCHG
7 | No | 0:00 | 1 | 2 | 0:00 | -40 | 9.225 | -368.9 | 200 | -0.3 | -3 | DCHG | Q

## 41
1 | No | 0:00 | 1 | 1 | 0:00 | 0 | 12.962 | 0 | 200 | 0 | 0 | REST | S
2 | No | 0:00 | 1 | 2 | 0:00 | -40 | 10.119 | -404.7 | 200 | 0 | 0 | DCHG
3 | No | 0:00 | 1 | 2 | 0:00 | -40 | 9.962 | -398.4 | 200 | -0.1 | -1 | DCHG
4 | No | 0:00 | 1 | 2 | 0:00 | -40 | 9.74 | -389.6 | 200 | -0.1 | -1 | DCHG
5 | No | 0:00 | 1 | 2 | 0:00 | -40 | 9.401 | -376 | 200 | -0.2 | -2 | DCHG
6 | No | 0:00 | 1 | 2 | 0:00 | -40 | 8.835 | -353.3 | 200 | -0.2 | -2 | DCHG
7 | No | 0:00 | 1 | 2 | 0:00 | -40 | 8.149 | -325.9 | 200 | -0.3 | -3 | DCHG | Q

## 42
1 | No | 0:00 | 1 | 1 | 0:00 | 0 | 12.98 | 0 | 200 | 0 | 0 | REST | S
2 | No | 0:00 | 1 | 2 | 0:00 | -40 | 9.817 | -392.6 | 200 | 0 | 0 | DCHG
3 | No | 0:00 | 1 | 2 | 0:00 | -40 | 9.64 | -385.5 | 200 | -0.1 | -1 | DCHG
4 | No | 0:00 | 1 | 2 | 0:00 | -40 | 9.358 | -374.3 | 200 | -0.1 | -1 | DCHG
5 | No | 0:00 | 1 | 2 | 0:00 | -40 | 8.836 | -353.4 | 200 | -0.2 | -2 | DCHG
6 | No | 0:00 | 1 | 2 | 0:00 | -40 | 7.927 | -317 | 200 | -0.2 | -2 | DCHG
7 | No | 0:00 | 1 | 2 | 0:00 | -40 | 6.965 | -278.5 | 200 | -0.3 | -2 | DCHG | Q